## Sheet1
T | P | phase_name | x(CO) | x(CU) | x(NI) | w(CO) | w(CU) | w(NI) | G | f(@FCC) | y(CO#1@FCC) | y(CU#1@FCC) | y(NI#1@FCC) | y(CO#2@FCC) | y(CU#2@FCC) | y(NI#2@FCC) | G(@FCC) | n_kg | n_mole
273 | 1 | FCC | 0.33334 | 0.33333 | 0.33333 | 0.325294 | 0.350746 | 0.32396 | -6558.976714 | 1 | 0.00581981 | 0.00684661 | 0.987334 | 0.442513 | 0.442158 | 0.115329 | -6558.976714 | 0.06039065209 | 1
373 | 1 | FCC | 0.33334 | 0.33333 | 0.33333 | 0.3252941563 | 0.3507461411 | 0.3239597026 | -7403.051947 | 1 | 0.01618015299 | 0.01861249153 | 0.9652073555 | 0.439059949 | 0.4382358362 | 0.1227042148 | -7403.051947 | 0.06039065209 | 1
473 | 1 | FCC | 0.33334 | 0.33333 | 0.33333 | 0.3252941563 | 0.3507461411 | 0.3239597026 | -8263.115047 | 1 | 0.03271938752 | 0.03703894468 | 0.9302416678 | 0.4335468708 | 0.4320936851 | 0.1343594441 | -8263.115047 | 0.06039065209 | 1
573 | 1 | FCC | 0.33334 | 0.33333 | 0.33333 | 0.3252941563 | 0.3507461411 | 0.3239597026 | -9145.808208 | 1 | 0.0534163803 | 0.05951713894 | 0.8870664808 | 0.4266478732 | 0.4246009537 | 0.1487511731 | -9145.808208 | 0.06039065209 | 1
673 | 1 | FCC | 0.33334 | 0.33333 | 0.33333 | 0.3252941563 | 0.3507461411 | 0.3239597026 | -10050.50326 | 1 | 0.07550916792 | 0.08274965152 | 0.8417411806 | 0.4192836107 | 0.4168567828 | 0.1638596065 | -10050.50326 | 0.06039065209 | 1
773 | 1 | FCC | 0.33334 | 0.33333 | 0.33333 | 0.3252941563 | 0.3507461411 | 0.3239597026 | -10972.21931 | 1 | 0.09692862052 | 0.1044249255 | 0.7986464539 | 0.4121437932 | 0.4096316915 | 0.1782245154 | -10972.21931 | 0.06039065209 | 1
873 | 1 | FCC | 0.33334 | 0.33333 | 0.33333 | 0.3252941563 | 0.3507461411 | 0.3239597026 | -11904.75886 | 1 | 0.1166121299 | 0.1234670358 | 0.7599208344 | 0.4055826234 | 0.4032843214 | 0.1911330552 | -11904.75886 | 0.06039065209 | 1
973 | 1 | FCC | 0.33334 | 0.33333 | 0.33333 | 0.3252941563 | 0.3507461411 | 0.3239597026 | -12842.43976 | 1 | 0.1342231112 | 0.1396291493 | 0.7261477395 | 0.3997122963 | 0.3978969502 | 0.2023907535 | -12842.43976 | 0.06039065209 | 1
1073 | 1 | FCC | 0.33334 | 0.33333 | 0.33333 | 0.3252941563 | 0.3507461411 | 0.3239597026 | -13780.66868 | 1 | 0.149809097 | 0.1530738098 | 0.6971170932 | 0.3945169677 | 0.3934153967 | 0.2120676356 | -13780.66868 | 0.06039065209 | 1
1173 | 1 | FCC | 0.33334 | 0.33333 | 0.33333 | 0.3252941563 | 0.3507461411 | 0.3239597026 | -14715.94882 | 1 | 0.1635744366 | 0.1641135356 | 0.6723120277 | 0.3899285211 | 0.3897354881 | 0.2203359908 | -14715.94882 | 0.06039065209 | 1
1273 | 1 | FCC | 0.33334 | 0.33333 | 0.33333 | 0.3252941563 | 0.3507461411 | 0.3239597026 | -15645.69884 | 1 | 0.175762027 | 0.173083543 | 0.65115443 | 0.385865991 | 0.3867454857 | 0.2273885233 | -15645.69884 | 0.06039065209 | 1
1373 | 1 | FCC | 0.33334 | 0.33333 | 0.33333 | 0.3252941563 | 0.3507461411 | 0.3239597026 | -16568.04829 | 1 | 0.1866014212 | 0.1802895924 | 0.6331089864 | 0.3822528596 | 0.3843434692 | 0.2334036712 | -16568.04829 | 0.06039065209 | 1
1473 | 1 | FCC | 0.33334 | 0.33333 | 0.33333 | 0.3252941563 | 0.3507461411 | 0.3239597026 | -17481.66341 | 1 | 0.1962905369 | 0.1859918823 | 0.6177175808 | 0.3790231544 | 0.3824427059 | 0.2385341397 | -17481.66341 | 0.06039065209 | 1
1573 | 1 | FCC | 0.33334 | 0.33333 | 0.33333 | 0.3252941563 | 0.3507461411 | 0.3239597026 | -18385.61314 | 1 | 0.2049924654 | 0.1904042364 | 0.6046032981 | 0.3761225115 | 0.3809719212 | 0.2429055673 | -18385.61314 | 0.06039065209 | 1
1673 | 1 | FCC | 0.33334 | 0.33333 | 0.33333 | 0.3252941563 | 0.3507461411 | 0.3239597026 | -19279.27009 | 1 | 0.2128382407 | 0.1936988139 | 0.5934629454 | 0.3735072531 | 0.3798737287 | 0.2466190182 | -19279.27009 | 0.06039065209 | 1
1773 | 1 | FCC | 0.33334 | 0.33333 | 0.33333 | 0.3252941563 | 0.3507461411 | 0.3239597026 | -20162.239 | 1 | 0.2199314134 | 0.1960121087 | 0.5840564779 | 0.3711428622 | 0.3791026304 | 0.2497545074 | -20162.239 | 0.06039065209 | 1
1873 | 1 | FCC | 0.33334 | 0.33333 | 0.33333 | 0.3252941563 | 0.3507461411 | 0.3239597026 | -21034.30555 | 1 | 0.2263526845 | 0.1974505696 | 0.5761967459 | 0.3690024385 | 0.3786231435 | 0.252374418 | -21034.30555 | 0.06039065209 | 1
1973 | 1 | FCC | 0.33334 | 0.33333 | 0.33333 | 0.3252941563 | 0.3507461411 | 0.3239597026 | -21895.40037 | 1 | 0.2321639554 | 0.1980952932 | 0.5697407514 | 0.3670653482 | 0.3784082356 | 0.2545264162 | -21895.40037 | 0.06039065209 | 1
2073 | 1 | FCC | 0.33334 | 0.33333 | 0.33333 | 0.3252941563 | 0.3507461411 | 0.3239597026 | -22745.57427 | 1 | 0.237411623 | 0.1980057039 | 0.5645826731 | 0.3653161257 | 0.3784380987 | 0.2562457756 | -22745.57427 | 0.06039065209 | 1