## tc_exps-flat
T | G | H | S | NP | CO#2 | CO | CR#2 | CR | CU#2 | CU | TI#2 | TI
73 | 5334.389648 | 6222.075684 | 12.16007614 | 1 | 1.34163e-09 | 0.159999996 | 0.213333324 | 4.76312e-28 | 0.25333333 | 0.839999974 | 0.533333302 | 6.9692e-23
83 | 5212.76416 | 6222.067383 | 12.16027737 | 1 | 1.06821e-08 | 0.159999967 | 0.213333324 | 8.56316e-25 | 0.25333333 | 0.840000033 | 0.533333302 | 3.44425e-20
93 | 5091.253906 | 6220.213379 | 12.13934898 | 1 | 5.48103e-08 | 0.159999847 | 0.213333324 | 3.07998e-22 | 0.253333271 | 0.840000153 | 0.533333302 | 4.49536e-18
103 | 4970.01416 | 6217.066895 | 12.10730839 | 1 | 2.05808e-07 | 0.159999385 | 0.213333324 | 3.54122e-20 | 0.253333122 | 0.840000629 | 0.533333302 | 2.28259e-16
113 | 4849.126465 | 6212.986816 | 12.06956101 | 1 | 6.14063e-07 | 0.159998164 | 0.213333324 | 1.76136e-18 | 0.253332734 | 0.840001822 | 0.533333302 | 5.79169e-15
123 | 4728.631348 | 6208.217285 | 12.02915287 | 1 | 1.53919e-06 | 0.159995377 | 0.213333324 | 4.64819e-17 | 0.25333178 | 0.840004623 | 0.533333302 | 8.69542e-14
133 | 4608.546387 | 6202.930664 | 11.987854 | 1 | 3.36993e-06 | 0.159989893 | 0.213333324 | 7.50665e-16 | 0.253329962 | 0.840010107 | 0.533333302 | 8.6943e-13
143 | 4488.874023 | 6197.253906 | 11.94671345 | 1 | 6.62834e-06 | 0.159980103 | 0.213333324 | 8.22235e-15 | 0.253326714 | 0.840019882 | 0.533333302 | 6.30442e-12
153 | 4369.609375 | 6191.282715 | 11.90636158 | 1 | 1.19579e-05 | 0.159964129 | 0.213333324 | 6.59074e-14 | 0.253321379 | 0.840035856 | 0.533333302 | 3.53081e-11
163 | 4250.742676 | 6185.091797 | 11.86717224 | 1 | 2.0099e-05 | 0.159939706 | 0.213333324 | 4.09426e-13 | 0.253313243 | 0.840060294 | 0.533333302 | 1.60168e-10
173 | 4132.261231 | 6178.741211 | 11.82936382 | 1 | 3.18561e-05 | 0.159904435 | 0.213333324 | 2.06009e-12 | 0.253301471 | 0.84009558 | 0.533333302 | 6.10436e-10
183 | 4014.150391 | 6172.279785 | 11.79305744 | 1 | 4.80616e-05 | 0.159855813 | 0.213333324 | 8.6906e-12 | 0.253285259 | 0.840144157 | 0.533333302 | 2.01135e-09
193 | 3896.394775 | 6165.748535 | 11.75830936 | 1 | 6.95397e-05 | 0.15979138 | 0.213333324 | 3.15903e-11 | 0.253263801 | 0.84020859 | 0.533333302 | 5.86099e-09
203 | 3778.979004 | 6159.181152 | 11.72513485 | 1 | 9.7074e-05 | 0.159708783 | 0.213333324 | 1.01145e-10 | 0.253236264 | 0.840291202 | 0.533333302 | 1.53815e-08
213 | 3661.886963 | 6152.606934 | 11.69352055 | 1 | 0.00013138 | 0.159605861 | 0.213333324 | 2.90389e-10 | 0.253201962 | 0.84039408 | 0.533333302 | 3.68974e-08
223 | 3545.103516 | 6146.049805 | 11.66343594 | 1 | 0.000173084 | 0.159480751 | 0.213333324 | 7.58616e-10 | 0.253160268 | 0.84051919 | 0.533333302 | 8.18896e-08
233 | 3428.613281 | 6139.53125 | 11.63484001 | 1 | 0.00022271 | 0.159331873 | 0.213333324 | 1.82534e-09 | 0.253110677 | 0.840667963 | 0.533333302 | 1.69847e-07
243 | 3312.401856 | 6133.068848 | 11.60768318 | 1 | 0.000280669 | 0.159157991 | 0.213333324 | 4.08646e-09 | 0.253052771 | 0.840841651 | 0.533333242 | 3.3199e-07
253 | 3196.455078 | 6126.678223 | 11.58191013 | 1 | 0.000347257 | 0.158958226 | 0.213333324 | 8.58495e-09 | 0.252986282 | 0.841041148 | 0.533333123 | 6.15865e-07
263 | 3080.759277 | 6120.372559 | 11.55746555 | 1 | 0.000422663 | 0.158732012 | 0.213333324 | 1.70472e-08 | 0.252911031 | 0.841266871 | 0.533332944 | 1.09076e-06
273 | 2965.301514 | 6114.163086 | 11.53429222 | 1 | 0.000506966 | 0.158479095 | 0.213333324 | 3.21939e-08 | 0.252826989 | 0.841518998 | 0.533332706 | 1.85381e-06
283 | 2850.069336 | 6108.060059 | 11.51233482 | 1 | 0.000600151 | 0.158199549 | 0.213333309 | 5.8129e-08 | 0.252734214 | 0.841797352 | 0.533332348 | 3.03655e-06
293 | 2735.051025 | 6102.071777 | 11.491539 | 1 | 0.00070212 | 0.157893643 | 0.213333294 | 1.00808e-07 | 0.252632856 | 0.842101455 | 0.533331752 | 4.81181e-06
303 | 2620.234863 | 6096.206055 | 11.4718523 | 1 | 0.000812701 | 0.157561898 | 0.213333279 | 1.68578e-07 | 0.252523154 | 0.842430532 | 0.533330858 | 7.40048e-06
313 | 2505.610352 | 6090.470215 | 11.45322704 | 1 | 0.000931664 | 0.157205015 | 0.213333234 | 2.72778e-07 | 0.252405465 | 0.84278363 | 0.533329666 | 1.10781e-05
323 | 2391.166992 | 6084.870606 | 11.43561554 | 1 | 0.00105873 | 0.156823814 | 0.213333189 | 4.28382e-07 | 0.252280146 | 0.843159556 | 0.533327937 | 1.61808e-05
333 | 2276.894775 | 6079.414063 | 11.41897678 | 1 | 0.001193587 | 0.156419247 | 0.213333115 | 6.54672e-07 | 0.252147675 | 0.843557 | 0.533325613 | 2.31106e-05
343 | 2162.78418 | 6074.106445 | 11.40327263 | 1 | 0.001335898 | 0.155992314 | 0.213333011 | 9.75904e-07 | 0.252008528 | 0.843974352 | 0.533322573 | 3.23395e-05
353 | 2048.826416 | 6068.955078 | 11.38846684 | 1 | 0.001485311 | 0.155544072 | 0.213332862 | 1.42196e-06 | 0.251863301 | 0.844410121 | 0.53331852 | 4.44127e-05
363 | 1935.012085 | 6063.96582 | 11.37452793 | 1 | 0.001641471 | 0.155075595 | 0.213332653 | 2.02894e-06 | 0.251712531 | 0.844862401 | 0.533313334 | 5.99501e-05
373 | 1821.333008 | 6059.145508 | 11.36142826 | 1 | 0.001804022 | 0.154587924 | 0.213332385 | 2.8397e-06 | 0.251556814 | 0.845329583 | 0.533306777 | 7.96473e-05
383 | 1707.780762 | 6054.502441 | 11.34914208 | 1 | 0.001972616 | 0.154082149 | 0.213332027 | 3.90433e-06 | 0.251396775 | 0.845809698 | 0.533298552 | 0.000104274
393 | 1594.347534 | 6050.043457 | 11.33764839 | 1 | 0.002146919 | 0.153559238 | 0.213331565 | 5.28043e-06 | 0.251233071 | 0.846300781 | 0.533288419 | 0.000134673
403 | 1481.025269 | 6045.776856 | 11.32692719 | 1 | 0.002326611 | 0.153020173 | 0.213330984 | 7.03342e-06 | 0.251066327 | 0.846801043 | 0.533276081 | 0.000171756
413 | 1367.806397 | 6041.711914 | 11.31696224 | 1 | 0.002511395 | 0.15246582 | 0.213330254 | 9.23661e-06 | 0.250897169 | 0.847308457 | 0.53326118 | 0.000216498
423 | 1254.683594 | 6037.856934 | 11.3077383 | 1 | 0.00270099 | 0.151897028 | 0.213329345 | 1.19712e-05 | 0.250726312 | 0.847821057 | 0.533243358 | 0.000269936
433 | 1141.649292 | 6034.221191 | 11.29924202 | 1 | 0.002895142 | 0.151314572 | 0.213328227 | 1.53262e-05 | 0.250554353 | 0.848336935 | 0.533222258 | 0.000333158
443 | 1028.696289 | 6030.814941 | 11.29146385 | 1 | 0.003093616 | 0.150719151 | 0.213326871 | 1.93981e-05 | 0.250381947 | 0.848854125 | 0.533197582 | 0.000407298
453 | 915.817627 | 6027.647461 | 11.28439331 | 1 | 0.003296203 | 0.150111392 | 0.213325247 | 2.42907e-05 | 0.250209749 | 0.849370778 | 0.533168793 | 0.000493529
463 | 803.0061035 | 6024.729981 | 11.27802086 | 1 | 0.003502713 | 0.149491861 | 0.213323295 | 3.01144e-05 | 0.250038326 | 0.849884987 | 0.533135653 | 0.000593057
473 | 690.2548828 | 6022.071777 | 11.27234078 | 1 | 0.00371298 | 0.148861066 | 0.213321 | 3.6986e-05 | 0.249868378 | 0.850394845 | 0.533097625 | 0.000707109
483 | 577.5570068 | 6019.684082 | 11.26734448 | 1 | 0.003926858 | 0.148219436 | 0.213318318 | 4.50279e-05 | 0.249700457 | 0.850898623 | 0.533054352 | 0.000836926
493 | 464.9057312 | 6017.577148 | 11.26302528 | 1 | 0.004144218 | 0.147567347 | 0.213315204 | 5.43678e-05 | 0.249535158 | 0.851394534 | 0.533005416 | 0.000983759
503 | 352.294281 | 6015.760742 | 11.25937653 | 1 | 0.004364953 | 0.146905139 | 0.213311613 | 6.51376e-05 | 0.249373049 | 0.851880848 | 0.532950401 | 0.001148856
513 | 239.7159729 | 6014.245606 | 11.25639343 | 1 | 0.004588967 | 0.146233097 | 0.213307515 | 7.74729e-05 | 0.249214679 | 0.852355957 | 0.53288883 | 0.001333459
523 | 127.1642151 | 6013.041992 | 11.25406838 | 1 | 0.004816183 | 0.145551443 | 0.213302836 | 9.15126e-05 | 0.249060586 | 0.852818251 | 0.532820404 | 0.001538793
533 | 14.63244057 | 6012.15918 | 11.25239468 | 1 | 0.005046533 | 0.144860402 | 0.213297531 | 0.000107398 | 0.248911291 | 0.85326612 | 0.532744646 | 0.001766062
543 | -97.88583374 | 6011.606445 | 11.25136662 | 1 | 0.005279965 | 0.144160107 | 0.213291585 | 0.000125271 | 0.248767272 | 0.853698194 | 0.5326612 | 0.00201644
553 | -210.3970184 | 6011.393066 | 11.25097656 | 1 | 0.005516434 | 0.143450707 | 0.21328491 | 0.000145277 | 0.248629019 | 0.854112923 | 0.532569647 | 0.002291069
563 | -322.9074707 | 6011.527344 | 11.25121689 | 1 | 0.005755902 | 0.142732292 | 0.213277474 | 0.00016756 | 0.248496965 | 0.854509115 | 0.53246963 | 0.00259105
573 | -435.4234314 | 6012.018066 | 11.25207901 | 1 | 0.005998341 | 0.142004982 | 0.213269249 | 0.000192263 | 0.248371556 | 0.85488534 | 0.532360852 | 0.00291744
583 | -547.9511108 | 6012.871582 | 11.2535553 | 1 | 0.006243728 | 0.14126882 | 0.213260159 | 0.000219532 | 0.248253196 | 0.855240405 | 0.532242894 | 0.003271248
593 | -660.496582 | 6014.095703 | 11.25563622 | 1 | 0.006492043 | 0.140523866 | 0.21325016 | 0.000249508 | 0.248142272 | 0.855573177 | 0.532115519 | 0.003653429
603 | -773.0657959 | 6015.695801 | 11.25831127 | 1 | 0.00674327 | 0.139770195 | 0.213239223 | 0.000282333 | 0.248039141 | 0.855882585 | 0.531978369 | 0.004064882
613 | -885.6647339 | 6017.678711 | 11.26157188 | 1 | 0.006997393 | 0.139007822 | 0.213227287 | 0.000318146 | 0.247944146 | 0.856167555 | 0.531831205 | 0.004506449
623 | -998.2991333 | 6020.04834 | 11.26540566 | 1 | 0.007254402 | 0.138236806 | 0.213214308 | 0.000357084 | 0.2478576 | 0.856427193 | 0.531673729 | 0.00497891
633 | -1110.974731 | 6022.80957 | 11.26980114 | 1 | 0.007514281 | 0.137457162 | 0.213200241 | 0.000399281 | 0.247779816 | 0.856660604 | 0.531505644 | 0.00548298
643 | -1223.697022 | 6025.96582 | 11.27474785 | 1 | 0.007777018 | 0.13666895 | 0.213185042 | 0.000444869 | 0.247711033 | 0.856866896 | 0.53132689 | 0.00601931
653 | -1336.471436 | 6029.520508 | 11.28023243 | 1 | 0.008042595 | 0.135872215 | 0.213168666 | 0.000493977 | 0.247651562 | 0.857045293 | 0.531137168 | 0.006588485
663 | -1449.303345 | 6033.474609 | 11.28624153 | 1 | 0.008310997 | 0.135067016 | 0.213151097 | 0.00054673 | 0.247601584 | 0.857195258 | 0.530936301 | 0.007191021
673 | -1562.197998 | 6037.831055 | 11.2927618 | 1 | 0.008582202 | 0.134253383 | 0.213132247 | 0.000603251 | 0.247561336 | 0.857316017 | 0.530724227 | 0.007827368
683 | -1675.160278 | 6042.589356 | 11.29977989 | 1 | 0.008856187 | 0.133431435 | 0.213112116 | 0.000663657 | 0.247530997 | 0.857406974 | 0.53050071 | 0.008497906
693 | -1788.19519 | 6047.750488 | 11.30728149 | 1 | 0.009132922 | 0.132601246 | 0.213090643 | 0.000728065 | 0.247510746 | 0.857467771 | 0.530265689 | 0.009202946
703 | -1901.307495 | 6053.313477 | 11.3152504 | 1 | 0.009412376 | 0.131762877 | 0.2130678 | 0.000796586 | 0.247500733 | 0.857497811 | 0.530019104 | 0.009942732
713 | -2014.501709 | 6059.277344 | 11.32367325 | 1 | 0.009694512 | 0.130916461 | 0.213043556 | 0.000869328 | 0.247501075 | 0.857496798 | 0.529760838 | 0.010717439
723 | -2127.782471 | 6065.63916 | 11.33253384 | 1 | 0.00997929 | 0.130062133 | 0.213017866 | 0.000946396 | 0.247511894 | 0.857464314 | 0.529490948 | 0.011527172
733 | -2241.153809 | 6072.397461 | 11.34181595 | 1 | 0.010266661 | 0.129200026 | 0.212990701 | 0.00102789 | 0.247533292 | 0.857400119 | 0.529209316 | 0.012371973
743 | -2354.620117 | 6079.54834 | 11.35150528 | 1 | 0.010556573 | 0.128330275 | 0.212962031 | 0.001113907 | 0.247565329 | 0.857303977 | 0.528916061 | 0.013251814
753 | -2468.185303 | 6087.087891 | 11.36158466 | 1 | 0.01084897 | 0.127453089 | 0.212931827 | 0.001204542 | 0.247608081 | 0.857175767 | 0.528611124 | 0.014166604
763 | -2581.853027 | 6095.011719 | 11.37203789 | 1 | 0.011143787 | 0.126568645 | 0.212900043 | 0.001299883 | 0.247661576 | 0.857015312 | 0.528294623 | 0.015116187
773 | -2695.627197 | 6103.314941 | 11.38284874 | 1 | 0.011440957 | 0.125677124 | 0.212866664 | 0.001400019 | 0.247725829 | 0.856822491 | 0.527966559 | 0.016100343
783 | -2809.511231 | 6111.992188 | 11.39400196 | 1 | 0.011740405 | 0.124778777 | 0.212831661 | 0.00150503 | 0.247800872 | 0.856597364 | 0.527627051 | 0.017118795
793 | -2923.508301 | 6121.036621 | 11.40547943 | 1 | 0.012042052 | 0.123873837 | 0.212795004 | 0.001614997 | 0.247886673 | 0.856339931 | 0.527276278 | 0.018171197
803 | -3037.621826 | 6130.442383 | 11.41726494 | 1 | 0.012345811 | 0.122962572 | 0.212756664 | 0.001729995 | 0.247983247 | 0.856050253 | 0.526914299 | 0.019257154
813 | -3151.854492 | 6140.20166 | 11.42934322 | 1 | 0.012651593 | 0.122045219 | 0.212716624 | 0.001850096 | 0.248090506 | 0.855728447 | 0.526541233 | 0.020376209
823 | -3266.209473 | 6150.307617 | 11.44169712 | 1 | 0.012959302 | 0.121122092 | 0.212674886 | 0.001975369 | 0.248208433 | 0.855374694 | 0.526157379 | 0.021527855
833 | -3380.689453 | 6160.751465 | 11.45431137 | 1 | 0.013268837 | 0.120193489 | 0.212631375 | 0.00210588 | 0.248336956 | 0.854989111 | 0.525762856 | 0.022711523
843 | -3495.296631 | 6171.526367 | 11.46716785 | 1 | 0.013580091 | 0.11925973 | 0.212586105 | 0.002241689 | 0.248476014 | 0.854571998 | 0.525357783 | 0.023926603
853 | -3610.033447 | 6182.622559 | 11.48025322 | 1 | 0.013892956 | 0.118321128 | 0.212539047 | 0.002382855 | 0.248625472 | 0.854123592 | 0.524942517 | 0.025172427
863 | -3724.902344 | 6194.03125 | 11.49354935 | 1 | 0.014207315 | 0.117378049 | 0.212490186 | 0.002529432 | 0.248785257 | 0.853644192 | 0.524517238 | 0.026448291
873 | -3839.905273 | 6205.743164 | 11.50704289 | 1 | 0.014523051 | 0.116430849 | 0.212439507 | 0.002681472 | 0.24895525 | 0.853134274 | 0.524082184 | 0.027753435
883 | -3955.043701 | 6217.749512 | 11.52071762 | 1 | 0.01484004 | 0.115479879 | 0.212386996 | 0.002839021 | 0.249135315 | 0.852594018 | 0.523637652 | 0.029087065
893 | -4070.320068 | 6230.040039 | 11.53455734 | 1 | 0.015158157 | 0.114525527 | 0.212332636 | 0.003002124 | 0.249325335 | 0.852024019 | 0.523183882 | 0.030448342
903 | -4185.735352 | 6242.604981 | 11.54854965 | 1 | 0.015477271 | 0.113568187 | 0.212276384 | 0.003170822 | 0.24952513 | 0.851424575 | 0.522721171 | 0.031836394
913 | -4301.291504 | 6255.43457 | 11.56267929 | 1 | 0.015797252 | 0.112608247 | 0.212218285 | 0.003345149 | 0.249734566 | 0.850796282 | 0.522249877 | 0.03325031
923 | -4416.989258 | 6268.518555 | 11.57693195 | 1 | 0.016117962 | 0.111646108 | 0.212158293 | 0.00352514 | 0.249953464 | 0.850139618 | 0.521770298 | 0.034689147
933 | -4532.830566 | 6281.847168 | 11.59129429 | 1 | 0.016439267 | 0.110682197 | 0.212096393 | 0.003710825 | 0.250181645 | 0.849455059 | 0.521282673 | 0.036151938
943 | -4648.81543 | 6295.409668 | 11.60575295 | 1 | 0.016761027 | 0.109716922 | 0.212032586 | 0.003902227 | 0.250418931 | 0.848743141 | 0.520787418 | 0.037637684
953 | -4764.945801 | 6309.195801 | 11.62029553 | 1 | 0.017083103 | 0.108750694 | 0.211966887 | 0.004099371 | 0.250665128 | 0.84800458 | 0.520284891 | 0.039145362
963 | -4881.22168 | 6323.196289 | 11.63490963 | 1 | 0.017405352 | 0.107783951 | 0.211899236 | 0.004302274 | 0.250920057 | 0.847239852 | 0.519775331 | 0.040673926
973 | -4997.644043 | 6337.399902 | 11.64958286 | 1 | 0.017727632 | 0.106817096 | 0.211829677 | 0.00451095 | 0.25118345 | 0.846449614 | 0.519259214 | 0.042222317
983 | -5114.213867 | 6351.797363 | 11.66430473 | 1 | 0.018049804 | 0.105850592 | 0.211758196 | 0.004725411 | 0.251455158 | 0.84563458 | 0.518736839 | 0.043789454
993 | -5230.930664 | 6366.378418 | 11.67906284 | 1 | 0.018371724 | 0.104884833 | 0.211684778 | 0.004945665 | 0.251734912 | 0.844795287 | 0.518208563 | 0.045374241
1003 | -5347.794922 | 6381.133789 | 11.69384766 | 1 | 0.01869325 | 0.103920251 | 0.211609423 | 0.005171714 | 0.252022505 | 0.84393245 | 0.517674804 | 0.046975579
1013 | -5464.807617 | 6396.053223 | 11.70864868 | 1 | 0.019014245 | 0.102957271 | 0.211532146 | 0.00540356 | 0.252317727 | 0.843046784 | 0.517135859 | 0.048592359
1023 | -5581.967773 | 6411.12793 | 11.72345638 | 1 | 0.019334566 | 0.10199631 | 0.211452931 | 0.005641199 | 0.25262031 | 0.842139006 | 0.516592205 | 0.050223459
1033 | -5699.276367 | 6426.348633 | 11.73826218 | 1 | 0.019654075 | 0.101037771 | 0.211371794 | 0.005884625 | 0.252930045 | 0.841209829 | 0.51604408 | 0.051867768
1043 | -5816.733398 | 6441.706055 | 11.75305843 | 1 | 0.019972641 | 0.100082077 | 0.21128872 | 0.006133828 | 0.253246695 | 0.84025991 | 0.515491962 | 0.05352417
1053 | -5934.337891 | 6457.192383 | 11.76783466 | 1 | 0.020290127 | 0.099129617 | 0.211203739 | 0.006388795 | 0.25356999 | 0.839290023 | 0.514936149 | 0.055191543
1063 | -6052.089844 | 6472.798828 | 11.78258514 | 1 | 0.020606404 | 0.098180786 | 0.211116835 | 0.00664951 | 0.253899693 | 0.838300943 | 0.514377058 | 0.056868784
1073 | -6169.989258 | 6488.51709 | 11.7973032 | 1 | 0.020921344 | 0.09723597 | 0.211028025 | 0.006915953 | 0.254235566 | 0.837293267 | 0.513815045 | 0.058554787
1083 | -6288.035645 | 6504.340332 | 11.81198216 | 1 | 0.021234822 | 0.096295536 | 0.210937306 | 0.007188103 | 0.254577369 | 0.836267889 | 0.51325053 | 0.060248468
1093 | -6406.228516 | 6520.261231 | 11.82661438 | 1 | 0.02154672 | 0.095359847 | 0.210844696 | 0.007465935 | 0.254924834 | 0.835225463 | 0.512683749 | 0.061948746
1103 | -6524.567871 | 6536.271973 | 11.84119701 | 1 | 0.021856915 | 0.094429255 | 0.210750192 | 0.007749423 | 0.255277753 | 0.834166765 | 0.512115121 | 0.063654564
1113 | -6643.052734 | 6552.367188 | 11.85572338 | 1 | 0.0221653 | 0.093504101 | 0.210653827 | 0.008038538 | 0.255635828 | 0.833092511 | 0.511545062 | 0.065364867
1123 | -6761.682129 | 6568.540527 | 11.87018967 | 1 | 0.022471763 | 0.092584714 | 0.210555583 | 0.008333247 | 0.25599885 | 0.832003415 | 0.510973811 | 0.067078628
1133 | -6880.456055 | 6584.785645 | 11.8845911 | 1 | 0.0227762 | 0.0916714 | 0.210455492 | 0.00863352 | 0.256366581 | 0.830900192 | 0.510401726 | 0.068794854
1143 | -6999.373535 | 6601.098633 | 11.89892578 | 1 | 0.023078511 | 0.09076447 | 0.210353553 | 0.008939319 | 0.256738782 | 0.829783678 | 0.509829164 | 0.070512556
1153 | -7118.43457 | 6617.473633 | 11.91318989 | 1 | 0.023378601 | 0.089864194 | 0.210249797 | 0.009250611 | 0.257115185 | 0.828654408 | 0.509256423 | 0.072230779
1163 | -7237.637207 | 6633.90625 | 11.92738056 | 1 | 0.023676381 | 0.088970862 | 0.210144207 | 0.009567358 | 0.257495612 | 0.827513218 | 0.508683801 | 0.073948584
1173 | -7356.981934 | 6650.393555 | 11.9414959 | 1 | 0.023971763 | 0.088084713 | 0.210036829 | 0.009889522 | 0.257879764 | 0.826360703 | 0.508111656 | 0.075665064
1183 | -7476.466797 | 6666.931152 | 11.95553494 | 1 | 0.024264667 | 0.087205999 | 0.209927633 | 0.010217065 | 0.258267462 | 0.825197577 | 0.507540226 | 0.077379353
1193 | -7596.092285 | 6683.516602 | 11.96949577 | 1 | 0.02455502 | 0.086334944 | 0.209816679 | 0.010549949 | 0.258658499 | 0.824024498 | 0.50696981 | 0.079090603
1203 | -7715.856445 | 6700.146973 | 11.98337746 | 1 | 0.024842748 | 0.085471749 | 0.209703967 | 0.010888135 | 0.259052634 | 0.822842121 | 0.506400645 | 0.080798
1213 | -7835.759277 | 6716.820313 | 11.99717999 | 1 | 0.025127793 | 0.084616624 | 0.209589466 | 0.011231584 | 0.259449661 | 0.821651042 | 0.505833089 | 0.082500748
1223 | -7955.799805 | 6733.535156 | 12.01090336 | 1 | 0.025410088 | 0.083769739 | 0.209473252 | 0.01158026 | 0.25984937 | 0.820451915 | 0.505267322 | 0.084198102
1233 | -8075.977051 | 6750.290527 | 12.02454758 | 1 | 0.02568958 | 0.082931265 | 0.209355295 | 0.011934126 | 0.260251582 | 0.819245279 | 0.504703522 | 0.085889347
1243 | -8196.291016 | 6767.084961 | 12.03811359 | 1 | 0.02596622 | 0.082101338 | 0.209235623 | 0.012293147 | 0.260656089 | 0.818031728 | 0.504142046 | 0.087573789
1253 | -8316.739258 | 6783.918945 | 12.05160236 | 1 | 0.026239965 | 0.081280105 | 0.209114239 | 0.012657288 | 0.261062711 | 0.81681186 | 0.503583074 | 0.089250773
1263 | -8437.322266 | 6800.791992 | 12.06501579 | 1 | 0.026510773 | 0.080467679 | 0.208991155 | 0.013026517 | 0.261471301 | 0.81558609 | 0.503026783 | 0.090919696
1273 | -8558.039063 | 6817.705078 | 12.07835388 | 1 | 0.02677861 | 0.079664163 | 0.208866403 | 0.013400804 | 0.261881649 | 0.814355075 | 0.502473354 | 0.092579953
1283 | -8678.889648 | 6834.658691 | 12.09161949 | 1 | 0.027043449 | 0.078869656 | 0.208739966 | 0.013780123 | 0.262293607 | 0.813119233 | 0.501923025 | 0.094231009
1293 | -8799.871094 | 6851.654785 | 12.10481548 | 1 | 0.02730526 | 0.078084223 | 0.208611846 | 0.014164446 | 0.262706995 | 0.811878979 | 0.501375914 | 0.095872343
1303 | -8920.985352 | 6868.694824 | 12.11794281 | 1 | 0.027564025 | 0.077307925 | 0.208482087 | 0.014553753 | 0.263121724 | 0.810634851 | 0.5008322 | 0.097503461
1313 | -9042.230469 | 6885.780762 | 12.13100624 | 1 | 0.027819727 | 0.07654082 | 0.208350658 | 0.014948025 | 0.263537586 | 0.809387207 | 0.500292003 | 0.099123925
1323 | -9163.605469 | 6902.915527 | 12.14400673 | 1 | 0.028072355 | 0.075782932 | 0.208217576 | 0.015347245 | 0.26395449 | 0.808136523 | 0.499755561 | 0.10073331
1333 | -9285.110352 | 6920.102051 | 12.15694809 | 1 | 0.028321899 | 0.075034298 | 0.20808287 | 0.015751403 | 0.264372319 | 0.806883097 | 0.499222934 | 0.102331229
1343 | -9406.744141 | 6937.34375 | 12.16983414 | 1 | 0.028568359 | 0.074294925 | 0.207946494 | 0.016160488 | 0.264790922 | 0.805627286 | 0.498694211 | 0.103917331
1353 | -9528.506836 | 6954.644043 | 12.18266869 | 1 | 0.028811732 | 0.073564805 | 0.207808495 | 0.0165745 | 0.265210211 | 0.80436939 | 0.498169571 | 0.105491303
1363 | -9650.397461 | 6972.006836 | 12.19545364 | 1 | 0.029052025 | 0.072843924 | 0.207668856 | 0.016993439 | 0.265630066 | 0.803109825 | 0.497649044 | 0.10705284
1373 | -9772.416016 | 6989.436523 | 12.20819473 | 1 | 0.029289242 | 0.072132275 | 0.207527563 | 0.017417308 | 0.266050428 | 0.80184871 | 0.497132778 | 0.108601682
1383 | -9894.560547 | 7006.9375 | 12.22089577 | 1 | 0.029523395 | 0.071429811 | 0.207384631 | 0.017846119 | 0.266471177 | 0.800586462 | 0.496620804 | 0.110137612
1393 | -10016.83301 | 7024.515625 | 12.23355961 | 1 | 0.029754499 | 0.070736505 | 0.207240045 | 0.018279886 | 0.266892254 | 0.799323201 | 0.496113211 | 0.111660399
1403 | -10139.23242 | 7042.175293 | 12.24619198 | 1 | 0.029982571 | 0.070052288 | 0.20709379 | 0.01871863 | 0.2673136 | 0.798059165 | 0.495610029 | 0.113169901
1413 | -10261.75684 | 7059.922852 | 12.25879669 | 1 | 0.030207628 | 0.069377109 | 0.206945866 | 0.019162377 | 0.267735153 | 0.796794593 | 0.495111346 | 0.11466594
1423 | -10384.4082 | 7077.763184 | 12.27137852 | 1 | 0.030429699 | 0.068710901 | 0.206796274 | 0.019611159 | 0.268156827 | 0.795529544 | 0.494617194 | 0.116148412
1433 | -10507.18457 | 7095.703613 | 12.28394127 | 1 | 0.030648803 | 0.068053588 | 0.206644997 | 0.020065013 | 0.268578589 | 0.794264197 | 0.494127601 | 0.117617212
1443 | -10630.08691 | 7113.749512 | 12.29649067 | 1 | 0.030864973 | 0.067405082 | 0.206492007 | 0.02052398 | 0.269000441 | 0.792998672 | 0.493642569 | 0.119072258
1453 | -10753.11426 | 7131.908203 | 12.30903149 | 1 | 0.031078236 | 0.066765293 | 0.206337303 | 0.020988114 | 0.269422323 | 0.791733086 | 0.493162155 | 0.120513514
1463 | -10876.26758 | 7150.186523 | 12.32156754 | 1 | 0.031288624 | 0.066134125 | 0.206180841 | 0.021457467 | 0.269844174 | 0.790467441 | 0.492686361 | 0.121940941
1473 | -10999.5459 | 7168.591797 | 12.33410549 | 1 | 0.031496175 | 0.06551148 | 0.206022635 | 0.021932105 | 0.270266026 | 0.789201856 | 0.492215157 | 0.123354547
1483 | -11122.94922 | 7187.130859 | 12.34664917 | 1 | 0.031700917 | 0.064897247 | 0.205862641 | 0.022412091 | 0.270687878 | 0.78793633 | 0.491748542 | 0.124754339
1493 | -11246.47852 | 7205.8125 | 12.35920334 | 1 | 0.031902898 | 0.064291306 | 0.20570083 | 0.022897506 | 0.27110973 | 0.786670804 | 0.491286546 | 0.126140356
1503 | -11370.13379 | 7224.644043 | 12.37177467 | 1 | 0.032102149 | 0.063693553 | 0.205537185 | 0.02338843 | 0.271531552 | 0.785405397 | 0.49082911 | 0.127512649
1513 | -11493.91406 | 7243.633301 | 12.38436699 | 1 | 0.032298714 | 0.063103855 | 0.205371678 | 0.023884956 | 0.271953374 | 0.784139872 | 0.490376234 | 0.128871292
1523 | -11617.82129 | 7262.789551 | 12.39698601 | 1 | 0.032492638 | 0.062522084 | 0.205204263 | 0.024387175 | 0.272375196 | 0.782874346 | 0.489927858 | 0.130216375
1533 | -11741.85449 | 7282.120606 | 12.40963745 | 1 | 0.032683961 | 0.061948121 | 0.205034927 | 0.024895199 | 0.272797108 | 0.781608641 | 0.489484012 | 0.131548017
1543 | -11866.01367 | 7301.635742 | 12.42232609 | 1 | 0.032872725 | 0.061381821 | 0.204863623 | 0.025409134 | 0.273219079 | 0.780342698 | 0.489044547 | 0.132866323
1553 | -11990.30078 | 7321.344238 | 12.43505859 | 1 | 0.033058982 | 0.060823053 | 0.204690307 | 0.025929103 | 0.273641199 | 0.779076397 | 0.488609523 | 0.134171441
1563 | -12114.71484 | 7341.255371 | 12.44783783 | 1 | 0.033242773 | 0.060271677 | 0.204514921 | 0.026455233 | 0.274063468 | 0.77780956 | 0.488178819 | 0.135463536
1573 | -12239.25781 | 7361.378906 | 12.46067143 | 1 | 0.03342415 | 0.05972755 | 0.204337448 | 0.026987657 | 0.274485976 | 0.776542068 | 0.487752408 | 0.136742756
1583 | -12363.92871 | 7381.724121 | 12.4735651 | 1 | 0.033603158 | 0.059190534 | 0.204157829 | 0.027526522 | 0.274908781 | 0.775273681 | 0.487330228 | 0.13800928
1593 | -12488.72949 | 7402.300781 | 12.48652268 | 1 | 0.033779841 | 0.058660474 | 0.203976005 | 0.028071981 | 0.275331944 | 0.774004221 | 0.486912221 | 0.139263332
1603 | -12613.65918 | 7423.120117 | 12.49955082 | 1 | 0.033954255 | 0.058137231 | 0.203791946 | 0.028624192 | 0.275755495 | 0.77273351 | 0.486498296 | 0.140505075
1613 | -12738.7207 | 7444.192383 | 12.51265526 | 1 | 0.034126449 | 0.057620648 | 0.203605562 | 0.029183326 | 0.276179582 | 0.771461248 | 0.486088395 | 0.141734764
1623 | -12863.91309 | 7465.527832 | 12.52584171 | 1 | 0.034296472 | 0.057110585 | 0.203416809 | 0.029749563 | 0.276604265 | 0.770187259 | 0.485682458 | 0.142952636
1633 | -12989.23731 | 7487.138184 | 12.53911591 | 1 | 0.034464374 | 0.056606881 | 0.203225642 | 0.030323088 | 0.277029634 | 0.768911123 | 0.485280365 | 0.144158885
1643 | -13114.69531 | 7509.033691 | 12.55248261 | 1 | 0.034630205 | 0.056109387 | 0.203031972 | 0.030904101 | 0.277455747 | 0.767632723 | 0.484882057 | 0.145353779
1653 | -13240.28809 | 7531.226563 | 12.56594944 | 1 | 0.034794018 | 0.055617955 | 0.202835724 | 0.031492811 | 0.277882785 | 0.76635164 | 0.484487474 | 0.146537587
1663 | -13366.01465 | 7553.729004 | 12.57952118 | 1 | 0.034955859 | 0.055132423 | 0.202636853 | 0.032089427 | 0.278310806 | 0.765067577 | 0.484096467 | 0.147710577
1673 | -13491.87891 | 7576.552246 | 12.5932045 | 1 | 0.035115786 | 0.054652639 | 0.20243527 | 0.032694183 | 0.278739929 | 0.763780177 | 0.483709008 | 0.148873016
1683 | -13617.87988 | 7599.708984 | 12.60700417 | 1 | 0.03527385 | 0.05417845 | 0.202230886 | 0.033307318 | 0.279170334 | 0.762489021 | 0.483324945 | 0.150025174
1693 | -13744.01856 | 7623.211914 | 12.62092781 | 1 | 0.0354301 | 0.053709701 | 0.20202364 | 0.033929072 | 0.279602051 | 0.761193812 | 0.482944191 | 0.151167393
1703 | -13870.29883 | 7647.073731 | 12.6349802 | 1 | 0.035584588 | 0.053246237 | 0.20181343 | 0.034559716 | 0.280035287 | 0.759894133 | 0.482566684 | 0.152299926
1713 | -13996.71875 | 7671.308106 | 12.64916897 | 1 | 0.035737365 | 0.0527879 | 0.201600164 | 0.035199508 | 0.280470192 | 0.758589447 | 0.482192278 | 0.153423116
1723 | -14123.28223 | 7695.928223 | 12.66349983 | 1 | 0.035888489 | 0.052334536 | 0.201383755 | 0.03584874 | 0.280906856 | 0.757279456 | 0.481820911 | 0.154537261
1733 | -14249.98926 | 7720.948731 | 12.67797947 | 1 | 0.036038004 | 0.051885992 | 0.201164097 | 0.036507703 | 0.281345457 | 0.755963624 | 0.481452435 | 0.155642688
1743 | -14376.84277 | 7746.383789 | 12.6926136 | 1 | 0.036185965 | 0.051442105 | 0.200941101 | 0.037176702 | 0.281786174 | 0.754641473 | 0.481086761 | 0.156739727
1753 | -14503.84277 | 7772.247559 | 12.70740986 | 1 | 0.036332425 | 0.05100273 | 0.200714648 | 0.037856065 | 0.282229155 | 0.753312469 | 0.480723768 | 0.157828718
1763 | -14630.99121 | 7798.555176 | 12.72237492 | 1 | 0.036477432 | 0.050567705 | 0.200484633 | 0.038546115 | 0.282674611 | 0.751976192 | 0.480363339 | 0.158910006
1773 | -14758.29004 | 7825.323242 | 12.7375145 | 1 | 0.036621042 | 0.050136872 | 0.200250924 | 0.039247207 | 0.283122659 | 0.750631988 | 0.480005354 | 0.159983933
1783 | -14885.74219 | 7852.566406 | 12.75283718 | 1 | 0.036763307 | 0.049710084 | 0.200013429 | 0.039959703 | 0.283573538 | 0.74927932 | 0.479649723 | 0.161050871
1793 | -15013.34766 | 7880.302246 | 12.76834869 | 1 | 0.036904275 | 0.049287178 | 0.199772015 | 0.040683977 | 0.284027427 | 0.747917652 | 0.479296267 | 0.162111178
1803 | -15141.10938 | 7908.546875 | 12.78405857 | 1 | 0.037044 | 0.048868004 | 0.199526533 | 0.041420422 | 0.284484535 | 0.746546328 | 0.478944927 | 0.163165227
1813 | -15269.0293 | 7937.318359 | 12.79997158 | 1 | 0.037182532 | 0.048452403 | 0.19927685 | 0.042169448 | 0.284945071 | 0.745164752 | 0.478595555 | 0.164213389
1823 | -15397.10938 | 7966.634277 | 12.81609631 | 1 | 0.037319925 | 0.048040222 | 0.199022844 | 0.042931478 | 0.285409242 | 0.743772268 | 0.47824797 | 0.165256053
1833 | -15525.35254 | 7996.513672 | 12.83244228 | 1 | 0.037456229 | 0.047631305 | 0.198764354 | 0.043706957 | 0.285877287 | 0.742368102 | 0.477902144 | 0.166293621
1843 | -15653.75977 | 8026.975098 | 12.84901524 | 1 | 0.037591498 | 0.047225501 | 0.198501214 | 0.044496346 | 0.286349446 | 0.740951657 | 0.477557838 | 0.16732648
1853 | -15782.33301 | 8058.038574 | 12.86582375 | 1 | 0.037725784 | 0.046822648 | 0.198233292 | 0.045300122 | 0.286825925 | 0.739522219 | 0.477214992 | 0.168355033
1863 | -15911.07715 | 8089.724609 | 12.8828783 | 1 | 0.037859134 | 0.046422597 | 0.197960407 | 0.046118792 | 0.287307024 | 0.738078892 | 0.476873428 | 0.169379711
1873 | -16039.99121 | 8122.054688 | 12.90018463 | 1 | 0.037991606 | 0.046025187 | 0.197682381 | 0.04695287 | 0.287792981 | 0.736621022 | 0.476533026 | 0.170400903